## Sheet1
|  |  | Input | [5 empty] | Output
Number | Authors | Specimen ID | Fy (MPa) | t (mm) | L (mm) | C (mm) | Lc (mm) | S (mm) | Pu (kN)
1 | Chakrabarti (1987) | 1 | 248 | 6.35 | 203 | 72 | 102 | 76 | 305.59
2 |  | 2 | 248 | 6.35 | 232 | 77 | 102 | 76 | 312.71
3 |  | 3 | 248 | 6.35 | 203 | 74 | 102 | 76 | 317.6
4 | Cheng and Hu (1987) | C1-Free | 505 | 6.7 | 275 | 147 | 375 | 135 | 441.7
5 |  | C2-Free | 240 | 3.11 | 275 | 147 | 375 | 135 | 122.4
6 |  | C3-Free | 505 | 6.7 | 487 | 297 | 375 | 135 | 380.1
7 |  | C4-Free | 240 | 3.11 | 487 | 297 | 375 | 135 | 89.6
8 | Gross and Cheok (1988) | 1A | 321.99 | 6.35 | 171 | 25 | 102 | 76 | 515.99
9 |  | 1B | 321.99 | 6.35 | 171 | 25 | 102 | 76 | 427.03
10 |  | 2A | 321.99 | 6.35 | 178 | 27 | 102 | 76 | 613.85
11 |  | 2B | 321.99 | 6.35 | 178 | 27 | 102 | 76 | 658.34
12 |  | 3B | 321.99 | 6.35 | 199 | 30 | 102 | 76 | 391.44
13 | Brown (1988) | 1 | 330.95 | 6.38 | 146 | 32 | 114 | 102 | 800.68
14 |  | 2 | 311.64 | 4.98 | 81 | 22 | 191 | 0 | 533.79
15 |  | 3 | 311.64 | 5.03 | 146 | 32 | 114 | 102 | 444.82
16 |  | 9 | 311.64 | 4.88 | 68 | 27 | 191 | 0 | 354.08
17 |  | 10 | 311.64 | 5 | 84 | 23 | 191 | 0 | 487.08
18 |  | 11 | 330.95 | 6.35 | 133 | 42 | 114 | 102 | 737.96
19 |  | 13 | 330.95 | 6.3 | 105 | 47 | 114 | 102 | 620.08
20 |  | 14 | 330.95 | 6.3 | 29 | 0 | 191 | 0 | 598.73
21 |  | 15 | 330.95 | 6.35 | 121 | 34 | 114 | 102 | 685.92
22 |  | 16 | 330.95 | 6.35 | 68 | 26 | 191 | 0 | 654.33
23 |  | 17 | 311.64 | 4.93 | 147 | 32 | 114 | 102 | 533.79
24 |  | 18 | 330.95 | 6.38 | 94 | 31 | 191 | 0 | 687.25
25 |  | 20 | 310.26 | 9.55 | 72 | 37 | 191 | 0 | 783.33
26 | Rabinovitch and Cheng (1993) | A1 | 449 | 9.32 | 172 | 69 | 280 | 70 | 1682
27 |  | A2 | 443 | 6.18 | 172 | 69 | 280 | 70 | 1128
28 |  | A5 | 449 | 9.32 | 336 | 185 | 280 | 70 | 907
29 | Nast et al. (1999) | T2 | 424 | 9.61 | 166 | 53 | 280 | 70 | 1690
30 | Yam and Cheng (1993; 2002) | GP1 | 295 | 13.3 | 167 | 66 | 210 | 68 | 1956
31 |  | GP2 | 305 | 9.8 | 167 | 66 | 210 | 68 | 1356
32 |  | GP3 | 275 | 6.5 | 167 | 66 | 210 | 68 | 742
33 |  | SP1 | 295 | 13.3 | 452 | 267 | 350 | 68 | 1606
34 |  | SP2 | 305 | 9.8 | 452 | 267 | 350 | 68 | 1010
35 |  | AP1 | 295 | 13.3 | 192 | 75 | 210 | 68 | 1720
36 |  | AP2 | 305 | 9.8 | 192 | 75 | 210 | 68 | 1210
37 |  | AP3 | 275 | 6.5 | 192 | 75 | 210 | 68 | 728
38 |  | MP1 | 295 | 13.3 | 167 | 66 | 210 | 68 | 1933
39 |  | MP2 | 305 | 9.8 | 167 | 66 | 210 | 68 | 1316
40 |  | MP3 | 275 | 6.5 | 167 | 66 | 210 | 68 | 721
41 |  | MP3A | 275 | 6.5 | 167 | 66 | 210 | 68 | 819
42 |  | MP3B | 275 | 6.5 | 167 | 66 | 210 | 68 | 821
43 | Walbridge et al. (1998) | GP1B1 | 300 | 6 | 172 | 69 | 280 | 70 | 688
44 |  | GP1B3 | 300 | 6 | 172 | 69 | 280 | 70 | 692
45 |  | GP2B7 | 300 | 9 | 172 | 69 | 280 | 70 | 1292
46 |  | GP3B11 | 300 | 12 | 172 | 69 | 280 | 70 | 1793
47 | Sheng et al. (2002) | 1 | 295 | 13.3 | 237 | 115 | 140 | 68 | 1626
48 |  | 2 | 295 | 13.3 | 167 | 66 | 210 | 68 | 1987
49 |  | 3 | 295 | 13.3 | 97 | 16 | 280 | 68 | 2349
50 |  | 4 | 295 | 13.3 | 237 | 115 | 140 | 68 | 1595
51 |  | 5 | 295 | 13.3 | 167 | 66 | 210 | 68 | 1949
52 |  | 6 | 295 | 13.3 | 97 | 16 | 280 | 68 | 2335
53 |  | 7 | 305 | 9.87 | 237 | 115 | 140 | 68 | 1143
54 |  | 8 | 305 | 9.87 | 167 | 66 | 210 | 68 | 1432
55 |  | 9 | 305 | 9.87 | 97 | 16 | 280 | 68 | 1867
56 |  | 10 | 305 | 9.87 | 237 | 115 | 140 | 68 | 1122
57 |  | 11 | 305 | 9.87 | 167 | 66 | 210 | 68 | 1402
58 |  | 12 | 305 | 9.87 | 97 | 16 | 280 | 68 | 1814
59 |  | 13 | 275 | 6.5 | 237 | 115 | 140 | 68 | 509
60 |  | 14 | 275 | 6.5 | 167 | 66 | 210 | 68 | 696
61 |  | 15 | 275 | 6.5 | 97 | 16 | 280 | 68 | 989
62 |  | 16 | 275 | 6.5 | 237 | 115 | 140 | 68 | 498
63 |  | 17 | 275 | 6.5 | 167 | 66 | 210 | 68 | 666
64 |  | 18 | 275 | 6.5 | 97 | 16 | 280 | 68 | 920
65 |  | 19 | 295 | 13.3 | 237 | 115 | 140 | 68 | 1480
66 |  | 20 | 295 | 13.3 | 167 | 66 | 210 | 68 | 1793
67 |  | 21 | 295 | 13.3 | 97 | 16 | 280 | 68 | 2208
68 |  | 22 | 295 | 13.3 | 237 | 115 | 140 | 68 | 1232
69 |  | 23 | 295 | 13.3 | 167 | 66 | 210 | 68 | 1490
70 |  | 24 | 295 | 13.3 | 97 | 16 | 280 | 68 | 2061
71 |  | 25 | 305 | 9.87 | 237 | 115 | 140 | 68 | 878
72 |  | 26 | 305 | 9.87 | 167 | 66 | 210 | 68 | 1082
73 |  | 27 | 305 | 9.87 | 97 | 16 | 280 | 68 | 1454
74 |  | 28 | 275 | 6.5 | 237 | 115 | 140 | 68 | 404
75 |  | 29 | 275 | 6.5 | 167 | 66 | 210 | 68 | 560
76 |  | 30 | 275 | 6.5 | 97 | 16 | 280 | 68 | 765
77 | Chen and Chang (2012) | E8t | 100 | 17 | 300 | 141 | 240 | 100 | 1084
78 | Naghipour et al. (2013) | Test | 300 | 8 | 377 | 196 | 140 | 90 | 403.3
79 |  | 1 | 300 | 4 | 377 | 196 | 140 | 90 | 112.72
80 |  | 2 | 300 | 4 | 307 | 146 | 210 | 90 | 201.07
81 |  | 3 | 300 | 4 | 237 | 97 | 280 | 90 | 368.75
82 |  | 4 | 300 | 4 | 167 | 47 | 350 | 90 | 750.64
83 |  | 5 | 300 | 8 | 519 | 296 | 140 | 90 | 247.11
84 |  | 6 | 300 | 8 | 449 | 246 | 210 | 90 | 391.43
85 |  | 7 | 300 | 8 | 379 | 197 | 280 | 90 | 625.45
86 |  | 8 | 300 | 8 | 309 | 147 | 350 | 90 | 1032.25
87 |  | 9 | 300 | 8 | 239 | 98 | 420 | 90 | 1677.35
88 |  | 10 | 300 | 12 | 499 | 204 | 140 | 90 | 893.18
89 |  | 11 | 300 | 12 | 429 | 164 | 210 | 90 | 1428.89
90 |  | 12 | 300 | 12 | 359 | 124 | 280 | 90 | 1867.46
91 |  | 13 | 300 | 12 | 289 | 84 | 350 | 90 | 2156.27
92 |  | 14 | 300 | 12 | 219 | 44 | 420 | 90 | 2433.37
93 |  | 15 | 300 | 16 | 673 | 304 | 140 | 90 | 1219.83
94 |  | 16 | 300 | 16 | 603 | 264 | 210 | 90 | 1819.91
95 |  | 17 | 300 | 16 | 533 | 224 | 280 | 90 | 2228.95
96 |  | 18 | 300 | 16 | 463 | 184 | 350 | 90 | 2657.41
97 |  | 19 | 300 | 16 | 393 | 144 | 420 | 90 | 3069.46
98 | Fang et al. (2015) | G1T4P48S355 | 355 | 4 | 205 | 92 | 192 | 68 | 318.47
99 |  | G1T4P48S460 | 460 | 4 | 205 | 92 | 192 | 68 | 372.58
100 |  | G1T4P48S690 | 690 | 4 | 205 | 92 | 192 | 68 | 488.45
101 |  | G1T4P48S960 | 960 | 4 | 205 | 92 | 192 | 68 | 612.44
102 |  | G1T4P55S355 | 355 | 4 | 167 | 65 | 220 | 68 | 388.977
103 |  | G1T4P55S460 | 460 | 4 | 167 | 65 | 220 | 68 | 456.721
104 |  | G1T4P55S690 | 690 | 4 | 167 | 65 | 220 | 68 | 606.764
105 |  | G1T4P55S960 | 960 | 4 | 167 | 65 | 220 | 68 | 772.8
106 |  | G1T4P65S355 | 355 | 4 | 127 | 37 | 260 | 68 | 601.914
107 |  | G1T4P65S460 | 460 | 4 | 127 | 37 | 260 | 68 | 686.954
108 |  | G1T4P65S690 | 690 | 4 | 127 | 37 | 260 | 68 | 853.758
109 |  | G1T4P65S960 | 960 | 4 | 127 | 37 | 260 | 68 | 1069.83
110 |  | G1T8P48S355 | 355 | 8 | 205 | 92 | 192 | 68 | 1027.31
111 |  | G1T8P48S460 | 460 | 8 | 205 | 92 | 192 | 68 | 1216.44
112 |  | G1T8P48S690 | 690 | 8 | 205 | 92 | 192 | 68 | 1465.9
113 |  | G1T8P48S960 | 960 | 8 | 205 | 92 | 192 | 68 | 1629.49
114 |  | G1T8P55S355 | 355 | 8 | 167 | 65 | 220 | 68 | 1083.01
115 |  | G1T8P55S460 | 460 | 8 | 167 | 65 | 220 | 68 | 1274.1
116 |  | G1T8P55S690 | 690 | 8 | 167 | 65 | 220 | 68 | 1504
117 |  | G1T8P55S960 | 960 | 8 | 167 | 65 | 220 | 68 | 1810.3
118 |  | G1T8P65S355 | 355 | 8 | 127 | 37 | 260 | 68 | 1400.82
119 |  | G1T8P65S460 | 460 | 8 | 127 | 37 | 260 | 68 | 1711.59
120 |  | G1T8P65S690 | 690 | 8 | 127 | 37 | 260 | 68 | 2320.42
121 |  | G1T8P65S960 | 960 | 8 | 127 | 37 | 260 | 68 | 2772
122 |  | G1T12P48S355 | 355 | 12 | 205 | 92 | 192 | 68 | 1747.31
123 |  | G1T12P48S460 | 460 | 12 | 205 | 92 | 192 | 68 | 2124.58
124 |  | G1T12P48S690 | 690 | 12 | 205 | 92 | 192 | 68 | 2900.86
125 |  | G1T12P48S960 | 960 | 12 | 205 | 92 | 192 | 68 | 3529.45
126 |  | G1T12P55S355 | 355 | 12 | 167 | 65 | 220 | 68 | 1846.1
127 |  | G1T12P55S460 | 460 | 12 | 167 | 65 | 220 | 68 | 2244.68
128 |  | G1T12P55S690 | 690 | 12 | 167 | 65 | 220 | 68 | 3047.47
129 |  | G1T12P55S960 | 960 | 12 | 167 | 65 | 220 | 68 | 3630.5
130 |  | G1T12P65S355 | 355 | 12 | 127 | 37 | 260 | 68 | 2236.09
131 |  | G1T12P65S460 | 460 | 12 | 127 | 37 | 260 | 68 | 2722.38
132 |  | G1T12P65S690 | 690 | 12 | 127 | 37 | 260 | 68 | 3772.88
133 |  | G1T12P65S960 | 960 | 12 | 127 | 37 | 260 | 68 | 4425.8
134 |  | G2T4P48S355 | 355 | 4 | 369 | 208 | 240 | 68 | 234.093
135 |  | G2T4P48S460 | 460 | 4 | 369 | 208 | 240 | 68 | 267.511
136 |  | G2T4P48S690 | 690 | 4 | 369 | 208 | 240 | 68 | 326.182
137 |  | G2T4P48S960 | 960 | 4 | 369 | 208 | 240 | 68 | 378.112
138 |  | G2T4P55S355 | 355 | 4 | 324 | 176 | 275 | 68 | 305.734
139 |  | G2T4P55S460 | 460 | 4 | 324 | 176 | 275 | 68 | 359.391
140 |  | G2T4P55S690 | 690 | 4 | 324 | 176 | 275 | 68 | 462.057
141 |  | G2T4P55S960 | 960 | 4 | 324 | 176 | 275 | 68 | 555.734
142 |  | G2T4P65S355 | 355 | 4 | 274 | 141 | 325 | 68 | 367.881
143 |  | G2T4P65S460 | 460 | 4 | 274 | 141 | 325 | 68 | 438.521
144 |  | G2T4P65S690 | 690 | 4 | 274 | 141 | 325 | 68 | 582.854
145 |  | G2T4P65S960 | 960 | 4 | 274 | 141 | 325 | 68 | 724.178
146 |  | G2T8P48S355 | 355 | 8 | 369 | 208 | 240 | 68 | 689.756
147 |  | G2T8P48S460 | 460 | 8 | 369 | 208 | 240 | 68 | 779.976
148 |  | G2T8P48S690 | 690 | 8 | 369 | 208 | 240 | 68 | 963.185
149 |  | G2T8P48S960 | 960 | 8 | 369 | 208 | 240 | 68 | 1137.19
150 |  | G2T8P55S355 | 355 | 8 | 324 | 176 | 275 | 68 | 826.217
151 |  | G2T8P55S460 | 460 | 8 | 324 | 176 | 275 | 68 | 936.766
152 |  | G2T8P55S690 | 690 | 8 | 324 | 176 | 275 | 68 | 1193.58
153 |  | G2T8P55S960 | 960 | 8 | 324 | 176 | 275 | 68 | 1450.62
154 |  | G2T8P65S355 | 355 | 8 | 274 | 141 | 325 | 68 | 1034.62
155 |  | G2T8P65S460 | 460 | 8 | 274 | 141 | 325 | 68 | 1140.27
156 |  | G2T8P65S690 | 690 | 8 | 274 | 141 | 325 | 68 | 1470.6
157 |  | G2T8P65S960 | 960 | 8 | 274 | 141 | 325 | 68 | 1819.72
158 |  | G2T12P48S355 | 355 | 12 | 369 | 208 | 240 | 68 | 1579.45
159 |  | G2T12P48S460 | 460 | 12 | 369 | 208 | 240 | 68 | 1774.92
160 |  | G2T12P48S690 | 690 | 12 | 369 | 208 | 240 | 68 | 2051.31
161 |  | G2T12P48S960 | 960 | 12 | 369 | 208 | 240 | 68 | 2385.87
162 |  | G2T12P55S355 | 355 | 12 | 324 | 176 | 275 | 68 | 1838.42
163 |  | G2T12P55S460 | 460 | 12 | 324 | 176 | 275 | 68 | 2101.79
164 |  | G2T12P55S690 | 690 | 12 | 324 | 176 | 275 | 68 | 2437.76
165 |  | G2T12P55S960 | 960 | 12 | 324 | 176 | 275 | 68 | 2833.76
166 |  | G2T12P65S355 | 355 | 12 | 274 | 141 | 325 | 68 | 2141.99
167 |  | G2T12P65S460 | 460 | 12 | 274 | 141 | 325 | 68 | 2494.34
168 |  | G2T12P65S690 | 690 | 12 | 274 | 141 | 325 | 68 | 2852.31
169 |  | G2T12P65S960 | 960 | 12 | 274 | 141 | 325 | 68 | 3324.18
170 |  | G3T4P48S355 | 355 | 4 | 233 | 91 | 192 | 68 | 371.034
171 |  | G3T4P48S460 | 460 | 4 | 233 | 91 | 192 | 68 | 437.266
172 |  | G3T4P48S690 | 690 | 4 | 233 | 91 | 192 | 68 | 575.427
173 |  | G3T4P48S960 | 960 | 4 | 233 | 91 | 192 | 68 | 719.009
174 |  | G3T4P55S355 | 355 | 4 | 195 | 72 | 220 | 68 | 397.926
175 |  | G3T4P55S460 | 460 | 4 | 195 | 72 | 220 | 68 | 470.737
176 |  | G3T4P55S690 | 690 | 4 | 195 | 72 | 220 | 68 | 629.87
177 |  | G3T4P55S960 | 960 | 4 | 195 | 72 | 220 | 68 | 801.044
178 |  | G3T4P65S355 | 355 | 4 | 155 | 52 | 260 | 68 | 568.928
179 |  | G3T4P65S460 | 460 | 4 | 155 | 52 | 260 | 68 | 646.998
180 |  | G3T4P65S690 | 690 | 4 | 155 | 52 | 260 | 68 | 820.584
181 |  | G3T4P65S960 | 960 | 4 | 155 | 52 | 260 | 68 | 1044.14
182 |  | G3T8P48S355 | 355 | 8 | 233 | 91 | 192 | 68 | 1088.63
183 |  | G3T8P48S460 | 460 | 8 | 233 | 91 | 192 | 68 | 1300.07
184 |  | G3T8P48S690 | 690 | 8 | 233 | 91 | 192 | 68 | 1659.82
185 |  | G3T8P48S960 | 960 | 8 | 233 | 91 | 192 | 68 | 1879.22
186 |  | G3T8P55S355 | 355 | 8 | 195 | 72 | 220 | 68 | 1127.05
187 |  | G3T8P55S460 | 460 | 8 | 195 | 72 | 220 | 68 | 1338.31
188 |  | G3T8P55S690 | 690 | 8 | 195 | 72 | 220 | 68 | 1640
189 |  | G3T8P55S960 | 960 | 8 | 195 | 72 | 220 | 68 | 1950.7
190 |  | G3T8P65S355 | 355 | 8 | 155 | 52 | 260 | 68 | 1407.39
191 |  | G3T8P65S460 | 460 | 8 | 155 | 52 | 260 | 68 | 1718.7
192 |  | G3T8P65S690 | 690 | 8 | 155 | 52 | 260 | 68 | 2324.81
193 |  | G3T8P65S960 | 960 | 8 | 155 | 52 | 260 | 68 | 2793.99
194 |  | G3T12P48S355 | 355 | 12 | 233 | 91 | 192 | 68 | 1819.98
195 |  | G3T12P48S460 | 460 | 12 | 233 | 91 | 192 | 68 | 2214.06
196 |  | G3T12P48S690 | 690 | 12 | 233 | 91 | 192 | 68 | 3069.19
197 |  | G3T12P48S960 | 960 | 12 | 233 | 91 | 192 | 68 | 3838.68
198 |  | G3T12P55S355 | 355 | 12 | 195 | 72 | 220 | 68 | 1913.44
199 |  | G3T12P55S460 | 460 | 12 | 195 | 72 | 220 | 68 | 2326.19
200 |  | G3T12P55S690 | 690 | 12 | 195 | 72 | 220 | 68 | 3214.68
201 |  | G3T12P55S960 | 960 | 12 | 195 | 72 | 220 | 68 | 3969.37
202 |  | G3T12P65S355 | 355 | 12 | 155 | 52 | 260 | 68 | 2262.95
203 |  | G3T12P65S460 | 460 | 12 | 155 | 52 | 260 | 68 | 2765.05
204 |  | G3T12P65S690 | 690 | 12 | 155 | 52 | 260 | 68 | 3875.47
205 |  | G3T12P65S960 | 960 | 12 | 155 | 52 | 260 | 68 | 4892.97
206 | Cheng et al. (2016) | S1 | 318 | 6 | 160 | 105 | 240 | 50 | 112.93
207 |  | S2 | 345 | 8 | 220 | 105 | 240 | 50 | 222.28
208 | LaBoube and Lutz (2006) | 1A | 232.69815 | 1.4859 | 3.175 | 25.4 | 38.1 | 38.1 | 23.07737
209 |  | 1B | 355.5145 | 1.90246 | 3.175 | 25.4 | 38.1 | 38.1 | 54.60192014
210 |  | 1C | 306.0239226 | 2.60858 | 3.175 | 25.4 | 38.1 | 38.1 | 75.6197672
211 |  | 2A | 232.69815 | 1.4859 | 3.175 | 25.4 | 38.1 | 76.2 | 31.91598998
212 |  | 2B | 355.5145 | 1.90246 | 3.175 | 25.4 | 38.1 | 76.2 | 64.66825
213 |  | 2C | 306.0239226 | 2.60858 | 3.175 | 25.4 | 38.1 | 76.2 | 85.18344364
214 |  | 3A | 232.69815 | 1.4859 | 3.175 | 25.4 | 76.2 | 76.2 | 26.24450744
215 |  | 3B | 355.5145 | 1.90246 | 3.175 | 25.4 | 76.2 | 76.2 | 64.05439104
216 |  | 3C | 306.0239226 | 2.60858 | 3.175 | 25.4 | 76.2 | 76.2 | 101.0858
217 |  | 4B | 355.5145 | 1.90246 | 3.175 | 0 | 76.2 | 76.2 | 51.37695948
218 |  | 5B | 355.5145 | 1.90246 | 3.175 | 101.6 | 38.1 | 38.1 | 61.38545808
219 |  | 6A | 232.69815 | 1.4859 | 3.175 | 25.4 | 38.1 | 38.1 | 18.96277
220 |  | 6B | 355.5145 | 1.90246 | 3.175 | 25.4 | 38.1 | 38.1 | 39.53579
221 |  | 6C | 306.0239226 | 2.60858 | 3.175 | 25.4 | 38.1 | 38.1 | 52.37780934
222 |  | 7B | 355.5145 | 1.90246 | 6.35 | 25.4 | 38.1 | 38.1 | 40.87026
223 |  | 8B | 355.5145 | 1.90246 | 3.175 | 25.4 | 38.1 | 76.2 | 61.6657
224 |  | 9A | 232.69815 | 1.4859 | 3.175 | 25.4 | 38.1 | 38.1 | 26.02209636
225 |  | 9B | 355.5145 | 1.90246 | 3.175 | 25.4 | 38.1 | 38.1 | 40.25640548
226 |  | 9C | 306.0239226 | 2.60858 | 3.175 | 25.4 | 38.1 | 38.1 | 65.6112686
227 |  | 10A | 232.69815 | 1.4859 | 3.175 | 25.4 | 76.2 | 38.1 | 23.41099
228 |  | 10B | 355.5145 | 1.90246 | 3.175 | 25.4 | 76.2 | 38.1 | 54.99336
229 |  | 10C | 306.0239226 | 2.60858 | 3.175 | 25.4 | 76.2 | 38.1 | 75.6197672
230 |  | 11A | 232.69815 | 1.4859 | 3.175 | 25.4 | 38.1 | 38.1 | 16.1248033
231 |  | 11B | 355.5145 | 1.90246 | 3.175 | 25.4 | 38.1 | 38.1 | 30.5815235
232 |  | 11C | 306.0239226 | 2.60858 | 3.175 | 25.4 | 38.1 | 38.1 | 46.92873788
233 | Hadianfard and Khakzad (2016) | 60x60x0.6 | 360 | 6 | 357 | 266 | 210 | 68 | 334
234 |  | 60x60x0.8 | 360 | 8 | 357 | 266 | 210 | 68 | 510
235 |  | 60x60x1.0 | 360 | 10 | 357 | 266 | 210 | 68 | 702
236 |  | 60x60x1.2 | 360 | 12 | 357 | 266 | 210 | 68 | 878
237 |  | 60x60x1.5 | 360 | 15 | 357 | 266 | 210 | 68 | 1027
238 |  | 40x40x0.6 | 360 | 6 | 167 | 66 | 210 | 68 | 592
239 |  | 40x40x0.8 | 360 | 8 | 167 | 66 | 210 | 68 | 887
240 |  | 40x40x1.0 | 360 | 10 | 167 | 66 | 210 | 68 | 1277
241 |  | 40x40x1.2 | 360 | 12 | 167 | 66 | 210 | 68 | 1574
242 |  | 40x40x1.5 | 360 | 15 | 167 | 66 | 210 | 68 | 1919
243 |  | 60x48x0.6 | 360 | 6 | 243 | 136 | 210 | 68 | 385
244 |  | 60x48x0.8 | 360 | 8 | 243 | 136 | 210 | 68 | 591
245 |  | 60x48x1.0 | 360 | 10 | 243 | 136 | 210 | 68 | 809
246 |  | 60x48x1.2 | 360 | 12 | 243 | 136 | 210 | 68 | 1003
247 |  | 60x48x1.5 | 360 | 15 | 243 | 136 | 210 | 68 | 1289
248 |  | 40x32x0.8 | 360 | 6 | 91 | 10 | 210 | 68 | 640
249 |  | 40x32x0.8 | 360 | 8 | 91 | 10 | 210 | 68 | 1056
250 |  | 40x32x1.0 | 360 | 10 | 91 | 10 | 210 | 68 | 1419
251 |  | 40x32x1.2 | 360 | 12 | 91 | 10 | 210 | 68 | 1695
252 |  | 40x32x1.5 | 360 | 15 | 91 | 10 | 210 | 68 | 2297